## Main
Toroidal CT design
Notes: | [17 empty] | 28.28427 | Vp_pp
Entered by user in this color | [17 empty] | 10 | Np
calculated results in these colors | [17 empty] | 500 | Ip_pp(mA)
[18 empty] | 900.4443 | Vt_pp
Read guidelines sheet | [17 empty] | 1.8 | Rser(k)
Scroll down for more graphs | [17 empty] | 900 | Vr_pp
| di [mm] | do [mm] | 80 | th [mm] | Fe-fillfactor
core dimensions: | 20.5 | 34 | 12.5 | 0.1 | 0.93 | [10 empty] | ln(B) | ln(mu_r)
B-derating [%] | 0 | Vsec | Ip | B | mV/T (prm) | rel.err | Im(prm) | err | Ip_ideal | psi | I_b+rm(prm) | Rm(prm) | Lm(prm) | mu_r | phi | 1.368818 | 8.174292 | 1.5*Ip_ideal | H
Core Material = index into <Material> table | 10 | [Vrms] | [mArms] | [mT] | [mVrms] | [%] | [mArms] | [%] | [mArms] | [deg] | [mArms] | [Ohms] | [mH] |  | [deg] | 3.45315 | 8.281971 | [mArms] | [A/cm]
Vsec [Vrms] = start of range <Vsec> | → | 1 | 1767.768 | 108.2124 | 1014.137 | 0 | 1174.225 | 36.65829 | 1293.568 | 41.62407 | 1321.438 | 36.38787 | 0.005498248 | 4775.902 | 88.64013 | 4.77653 | 8.485558 | 1940.352 | 0.1803981
Nsec [T] | 1 | 1.020465 | 1801.401 | 110.4269 | 1034.891 | -0.1409955 | 1194.526 | 36.46561 | 1320.04 | 41.53737 | 1348.389 | 36.50621 | 0.00551541 | 4790.809 | 88.64031 | 5.523403 | 8.589947 | 1980.06 | 0.183517
Ip aim [mArms] | 1767.767 | 1.041348 | 1835.683 | 112.6867 | 1056.069 | -0.2813236 | 1215.179 | 36.27384 | 1347.054 | 41.4507 | 1375.889 | 36.62494 | 0.005532625 | 4805.762 | 88.64049 | ln(mu_r)=a1*ln(B) + b1 |  | 2020.581 | 0.1866899
R_Relay[Ohms] | 50000 | 1.062659 | 1870.625 | 114.9928 | 1077.681 | -0.4209868 | 1236.188 | 36.08297 | 1374.621 | 41.36405 | 1403.951 | 36.74405 | 0.005549895 | 4820.763 | 88.64067 | a1 | b1 | 2061.932 | 0.1899176
Cu-coverage | 0.2 | 1.084405 | 1906.242 | 117.3461 | 1099.735 | -0.5599876 | 1257.561 | 35.89302 | 1402.752 | 41.27743 | 1432.585 | 36.86355 | 0.005567218 | 4835.81 | 88.64084 | 0.05166087 | 8.103578 | 2104.128 | 0.1932011
f [Hz] | 25000 | 1.106597 | 1946.732 | 119.7475 | 1122.241 | -0.4843744 | 1279.463 | 35.99635 | 1431.459 | 41.08935 | 1467.221 | 31.38023 | 0.005583899 | 4850.3 | 88.39872 | 0.1538389 | 7.750742 | 2147.188 | 0.1965659
N: test winding | 1 | 1.129243 | 1993.555 | 122.1981 | 1145.207 | -0.1344986 | 1301.955 | 36.47448 | 1460.753 | 40.77428 | 1509.694 | 23.3999 | 0.005599732 | 4864.052 | 87.84705 | 0.1397676 | 7.817954 | 2191.129 | 0.2000214
d_Cu [mm] | 1 | 1.152353 | 2041.439 | 124.6988 | 1168.643 | 0.2133873 | 1324.842 | 36.9499 | 1490.647 | 40.46426 | 1553.147 | 18.69816 | 0.005615609 | 4877.844 | 87.29883 | ln(B) | ln(phi) | 2235.97 | 0.2035377
max.d_Cu | 6.063288 | 1.175935 | 2090.407 | 127.2507 | 1192.559 | 0.5593038 | 1348.132 | 37.42262 | 1521.152 | 40.15912 | 1597.605 | 15.59865 | 0.005631532 | 4891.675 | 86.75402 | 1.368818 | 4.493377 | 2281.728 | 0.2071157
F.S. voltage [Vrms] | → | 1.2 | 2140.483 | 129.8548 | 1216.964 | 0.903273 | 1371.831 | 37.89269 | 1552.282 | 39.85873 | 1643.09 | 13.40143 | 0.005647499 | 4905.544 | 86.21262 | 3.45315 | 4.484463 | 2328.422 | 0.2107566
ser.Resistance [Ohms]: extra resistance between signal winding and burden | 0.01 | 0.1 | H[A/cm] | B [mT] | mV/turn | %err(0) = total error at Vsec-min | [9 empty] | 4.77653 | 4.484594
Rs [Ohms] = wire resistance | 0.0009285714 | -0.005433743 | 0.008819228 | 3.930703 | 36.83748 | 36.65829 | -0.009724513 | 0.02736297 | 1 | [6 empty] | 5.523403 | 4.253791
Rb(total) [Ohms] | 0.7730556 | 0.3 | 0.06366198 | 31.59977 | 296.1445 |  | 0.04511824 | 0.08220572 | [7 empty] | ln(phi) =a2*ln(B) + b2
Rcal [Ohms] | 0.7730676 | -0.01630123 | 0.1950743 | 118.6918 | 1112.347 | %err(1) = total error at Vsec-max=F.S.voltage | 0.1765306 | 0.2136181 | [7 empty] | a2 | b2
M_Fe [gm] | 32.24447919 | 15 | 0.3708748 | 250.486 | 2347.487 | 37.89269 | 0.3523311 | 0.3894186 | [7 empty] | -0.00427653 | 4.499231
l_Fe [cm] | 8.56086 |  | Iterations to determine Rb | [12 empty] | 9.873086e-05 | 4.484122
a_Fe [cm**2] | 0.7846875 | [mH] | Rb | try Rb | Ip_ideal | Im(prm) | Rm(prm) | V(prm) | Lm(prm) | B | phi | mu_r |  |  |  | -0.3090252 | 5.960662
Xl_sec[Ohms] = reactance (ind.) on sec.winding at Vsec-max=F.S.voltage | 0.8871092 | 0.005647499 | 1000 | 0.7656526 | 1 | 1160.37 | 36.30616 | 1.000011 | 0.005486396 | 106.7051 | 88.64001 | 4765.607
Im(prm)@Vsec-min [mA] | 1174.225 |  | 0.7656526 | 0.7731294 | 1306.075 | 1174.359 | 36.38866 | 1.014274 | 0.005498362 | 108.2269 | 88.64014 | 4776.001
Im(sec)@Vsec-min [mA] | 1174.225 |  | 0.7731294 | 0.7730556 | 1293.445 | 1174.224 | 36.38787 | 1.014136 | 0.005498247 | 108.2122 | 88.64013 | 4775.901
Im(prm)@Vsec-max [mA] | 1371.831
Im(sec)@Vsec-max [mA] | 1371.831 | 1352.708 | <- F.S.voltage / Xl_sec [mA]
Constants
pi*2 | 6.2832
sqrt2 | 1.414214
Rcu [Ohm-m] | 1.7e-08
mu_0 [H/m] | 1.256e-06
m_Fe[kg/m**3] | 7500
V-steps | 1.020465
wire sizes (mm Dia)
nominal | 0.14 | 0.23 | 0.28 | 0.355 | 0.45 | 0.63 | 0.8 | 1
outer Dia | 0.166 | 0.26 | 0.315 | 0.395 | 0.495 | 0.684 | 0.861 | 1.068

## Material
| Material characteristics |  |  |  | taken from measurements
taken or calculated from graphs or tables
| @ f [Hz]: | 50 |  |  | calculated
ndx | Material type | m_Fe [kg/m**3] | H | B | mu_r(stat) | W/kg | phi | Comments | W/kg_calculated from B[mT], using a and b | ln(B) | ln(W/kg) | a | b
|  | Fe-fillfactor | [A/cm] | [mT] |  |  | [deg]
0 | SM200 |  | 0.0003161409 | 3.529338 | 88883.88 | 5.593782e-07 | 83.17479 | 0 | 5.612561e-07 | 1.26111 | -14.39644 | 2.263481 | -17.24759 | 59 | 72 | 16
| TC55DC | 7500 | 0.001322981 | 16.64782 | 100187.7 | 1.892701e-05 | 78.40619 | 0 | 1.879262e-05 | 2.812279 | -10.87492
|  | 0.93 | 0.00444659 | 79.90955 | 143081 | 0.0006511966 | 66.36956 | 0 | 0.0006545822 | 4.380895 | -7.336699
|  |  | 0.006233473 | 133.1826 | 170109.1 | 0.002083184 | 59.07629 | THD [%]:0.05 | 0.002080246 | 4.891721 | -6.173858
1 | Mumetall 0.2mm / CBI Relay core |  | 0.0004109147 | 1.981576 | 38394.53 | 8.815027e-07 | 89.97017 | 0 | 9.255937e-07 | 0.6838925 | -13.94164 | 1.67141 | -15.0359
| SM150 (TC55/100) | 8600 | 0.0009451039 | 4.95394 | 41733.19 | 4.2e-06 | 89.97525 | 0 | 4.280961e-06 | 1.600183 | -12.38043
|  | 0.93 | 0.002136757 | 12.38485 | 46147.27 | 2.2e-05 | 89.97705 | 0 | 1.979986e-05 | 2.516474 | -10.72447
|  |  | 0.018 | 215 | 95099.08 | 0.00225 | 89.98388 | THD [%]:3.21 | 0.002335901 | 5.370638 | -6.096825
2 | Permenorm 5050 H4: 0.1mm |  | 0.0012 | 1 | 6634.82 | 8.006158e-07 | 89.98154 |  | 8.006158e-07 | 0 |  | 1.727142 | -14.03788
|  | 8250 | 0.007 | 17.5 | 19904.46 | 0.0001122866 | 89.97471 |  | 0.0001122866 | 2.862201
|  | 0.9 | 0.025 | 80 | 25477.71 | 0.00155 | 89.97859 |  | 0.00155 | 4.382027 | -6.4695
|  |  | 0.06 | 510 | 67675.16 | 0.038 | 89.96582 | bottom of knee region | 0.038 | 6.234411 | -3.270169
3 | Kawasaki, annealed, MOH 0,29 / 23H90-3 |  | 0.0002093754 | 0.02118386 | 805.5451 | 2.051998e-09 | 83.69716 |  | 2.98307e-09 | -3.854516 | -20.00445 | 1.782254 | -12.76059
|  | 7500 | 0.004187508 | 0.5295966 | 1006.931 | 1.636552e-06 | 80.00837 |  | 9.250111e-07 | -0.6356397 | -13.32292
|  | 0.93 | 0.01046877 | 24.71451 | 18796.05 | 0.0008075475 | 53.30905 |  | 0.0008724492 | 3.20739 | -7.121509
|  |  | 0.1465628 | 1076.846 | 58497.92 | 0.6463819 | 45.64483 |  | 0.7281374 | 6.981792 | -0.4363648
4 | 23ZH90/95/ M-0H (rect.core) /// Trafoperm N2: 0.3mm |  | 0.004187508 | 0.932758 | 1773.469 | 4.068239e-06 | 76.03629 |  | 4.388275e-06 | -0.06960953 | -12.4123 | 1.864981 | -12.20675
|  | 7650 | 0.01465628 | 21.29121 | 11566.1 | 2.997591e-06 | 89.86839 |  | 0.001498796 | 3.058295
|  | 0.95 | 0.05234385 | 130.7889 | 19893.7 | 0.04426272 | 32.93793 |  | 0.04426272 | 4.873584 | -3.117613
|  |  | 0.1675003 | 699.5685 | 33252.55 | 1.009782 | 25.9234 | bottom of knee region | 1.009782 | 6.550464 | 0.009734883
5 | mag_23H90 (silicon steel, magnetised) |  | 0.009786024 | 0.1500524 | 122.0807 | 1.071279e-08 | 89.9 | magnetised silicon-steel core - phase shifts are assumptions | 1.080555e-08 | -1.896771 | -18.35183 | 1.356736 | -15.76979
|  | 7650 | 0.0391441 | 6.902409 | 1403.928 | 1.971153e-06 | 89.9 |  | 1.947917e-06 | 1.93187 | -13.13689
|  | 0.93 | 0.1174323 | 150.0524 | 10173.39 | 0.0001285535 | 89.9 |  | 0.0001270151 | 5.010984 | -8.959166
|  |  | 0.1957205 | 678.2367 | 27590.23 | 0.0009684362 | 89.9 |  | 0.0009833434 | 6.519496 | -6.939828
6 | N27 |  | 0.04 | 22 | 4378.981 | 0.4 | 76.90627 | mW/g at 25kHz | 0.4286776 | 3.091042 | -0.9162907 | 2.03729 | -7.144401
|  | 4800 | 0.2 | 140 | 5573.248 | 23 | 72.40228 |  | 18.59996 | 4.941642 | 3.135494
|  | 0.93 | 0.4 | 290 | 5772.293 | 80 | 71.34812 |  | 82.00604 | 5.669881 | 4.382027
|  |  | 0.6 | 355 | 4710.722 | 110 | 74.48779 |  | 123.8174 | 5.872118 | 4.70048
7 | T24pnk |  | 0.2400838 | 4.573025 | 151.653 | 0.0002348506 | 87.07644 |  | 0.0002869372 | 1.520175 | -8.356561 | 2.222135 | -11.53428
|  | 7500 | 0.7202514 | 16.00559 | 176.9285 | 0.006442515 | 82.40047 |  | 0.004642793 | 2.772938 | -5.044836
|  | 0.93 | 1.512528 | 38.87071 | 204.6112 | 0.03554634 | 81.7866 |  | 0.03334885 | 3.660241 | -3.336918
|  |  | 2.184762 | 80.02793 | 291.6404 | 0.137085 | 79.39799 |  | 0.1659529 | 4.382376 | -1.987154
8 | T20yl |  | 0.2813482 | 4.420528 | 125.0951 | 0.0002717043 | 87.01429 |  | 0.0001929628 | 1.486259 | -8.210796 | 2.462389 | -12.21276
|  | 7500 | 0.8440446 | 9.209433 | 86.87161 | 0.0006943672 | 88.77811 |  | 0.001175931 | 2.220228 | -7.27251
|  | 0.93 | 2.250786 | 36.83773 | 130.3074 | 0.04323407 | 82.90397 |  | 0.03571805 | 3.606523 | -3.141126
|  |  | 4.445301 | 77.35924 | 138.5547 | 0.220571 | 81.29403 |  | 0.2219817 | 4.34846 | -1.511536
9 | R4K |  | 0.002 | 1 | 3980.892 | 3.657439e-07 | 87.5 |  | 3.202501e-07 | 0 | -14.82133 | 2.563369 | -14.95416 | 38 | 63 | 25
|  | 4850 | 0.44 | 200 | 3618.992 | 0.09876872 | 75 |  | 0.2534413 | 5.298317 | -2.314974
|  | 0.93 | 1 | 300 | 2388.535 | 0.5859768 | 65 |  | 0.7165791 | 5.703782 | -0.5344751
|  |  | 4 | 435 | 865.8439 | 5.103447 | 55 |  | 1.857419 | 6.075346 | 1.629916
10 | U93 |  | 0.008819228 | 3.930703 | 3548.543 | 1.46207e-06 | 89.42291 |  | 1.095311e-06 | 1.368818 | -13.43566 | 2.581577 | -17.25818 | 95 | 123 | 29.5
| at 250Hz | 4800 | 0.06366198 | 31.59977 | 3951.975 | 0.0002015908 | 88.62936 |  | 0.0002379117 | 3.45315 | -8.509271
| N27 | 1 | 0.1950743 | 118.6918 | 4844.3 | 0.002300597 | 88.64094 |  | 0.007246746 | 4.77653 | -6.074587
|  |  | 0.3708748 | 250.486 | 5377.327 | 0.13878 | 70.37172 |  | 0.0498322 | 5.523403 | -1.974865
11 | E42/15 |  | 0.003113541 | 0.1466051 | 374.8908 | 5.280401e-08 | 88.41787 |  | 4.876675e-08 | -1.920013 | -16.75668 | 2.251845 | -12.51265 | 20.5 | 34 | 12.5
| at 155kHz | 4800 | 0.02000616 | 0.9241255 | 367.7711 | 2.502059e-06 | 88.14931 |  | 3.080764e-06 | -0.07890742 | -12.8984
|  | 1 | 0.0655831 | 3.009112 | 365.306 | 5.033836e-05 | 86.51509 |  | 4.397402e-05 | 1.101645 | -9.896743
| Gap=0.5 |  | 0.14839 | 6.67424 | 358.1025 | 0.0002626437 | 86.37725 |  | 0.0002643944 | 1.898255 | -8.244712
12 | E42/15 |  | 0.001899587 | 0.8841941 | 3705.944 | 2.816211e-07 | 87.70756 |  | 1.496135e-07 | -0.1230786 | -15.0827 | 2.11759 | -15.45458 | 95 | 123 | 29.5
| at 25kHz | 4800 | 0.01745566 | 8.488264 | 3871.621 | 3.990947e-06 | 89.63137 |  | 1.798946e-05 | 2.138684 | -12.43148
|  | 1 | 0.05750101 | 30.23944 | 4187.055 | 0.0003609395 | 87.16277 |  | 0.0002650994 | 3.409147 | -7.9268
|  |  | 0.09549274 | 53.40533 | 4452.712 | 0.001554885 | 85.83675 |  | 0.0008840488 | 3.97791 | -6.466353
ndx | Material type | m_Fe | H | B | mu_r(stat) | W/kg | phi | Comments | W/kg_calculated from B[mT], using a and b | ln(B) | ln(W/kg) | a | b
|  | [kg/m**3] | [A/cm] | [mT] |  |  | [deg]
| TC30X |  | 0.0002682816 | 1.715293 | 50904.69 | 1.305955e-07 | 86.12393 | 0 | 1.430612e-07 | 0.5395837 | -15.85116 | 2.274434 | -16.98724
| SM150 | 7500 | 0.00124473 | 8.576463 | 54858.45 | 6.282242e-06 | 82.00273 | 0 | 5.56267e-06 | 2.149022 | -11.97778
|  | 0.93 | 0.003794613 | 42.88232 | 89974.84 | 0.0002251152 | 71.72298 | 0 | 0.0002162941 | 3.75846 | -8.398898
|  |  | 0.008725193 | 171.5293 | 156521.3 | 0.004718377 | 53.03314 | THD [%]:0.77 | 0.005062798 | 5.144754 | -5.35629
| TC30X-b |  | 0.0006525767 | 3.716467 | 45342.88 | 5.865276e-06 | 60 | 0 | 5.91376e-06 | 1.312774 | -12.04646 | 1.830788 | -14.44164
| SM150 | 7500 | 0.001407874 | 9.291168 | 52543.25 | 3.163447e-05 | 60 | 0 | 3.165246e-05 | 2.229064 | -10.36126
|  | 0.93 | 0.003111824 | 23.22792 | 59429.99 | 0.0001748042 | 60 | 0 | 0.0001694147 | 3.145355 | -8.651844
|  |  | 0.005244783 | 46.45584 | 70521.76 | 0.000589243 | 60 | 0 | 0.0006026611 | 3.838502 | -7.436672
| mag_23H90 (silicon steel) |  | 0.009786024 | 0.1500524 | 122.0807 | 2.097737e-06 | 71.16812 | magnetised silicon-steel core - phase shifts are assumptions | 2.088734e-06 | -1.896771 | -13.07465 | 1.452475 | -10.32394
|  | 7650 | 0.0391441 | 6.902409 | 1403.928 | 0.0005219552 | 65.24133 |  | 0.0005432463 | 1.93187 | -7.557929
|  | 0.93 | 0.1174323 | 150.0524 | 10173.39 | 0.05244343 | 54.60564 |  | 0.04756715 | 5.010984 | -2.94802
|  |  | 0.1957205 | 678.2367 | 27590.23 | 0.3999363 | 54.27406 |  | 0.42548 | 6.519496 | -0.91645
| AMC23ZH90 (silicon steel) |  | 0.01 | 35 | 27866.24 | 0.0005 | 89.96071 | taken from data sheet | 0.000507439 | 3.555348 | -7.600902 | 1.89577 | -14.32626
|  | 7650 | 0.04 | 220 | 43789.81 | 0.017 | 89.94694 |  | 0.01655315 | 5.393628 | -4.074542
|  | 0.93 | 0.072 | 700 | 77406.23 | 0.15 | 89.91837 |  | 0.1485379 | 6.55108 | -1.89712
|  |  | 0.12 | 1300 | 86252.65 | 0.47 | 89.91737 |  | 0.480293 | 7.17012 | -0.7550226
| MS2 |  | 0.0006430816 | 4.532755 | 56118.57 | 3.40865e-06 | 74.40184 |  | 3.244501e-06 | 1.51133 | -12.58919 | 2.263156 | -16.05892
|  | 7500 | 0.003215408 | 27.38806 | 67816.52 | 0.0001771887 | 64.343 |  | 0.0001901618 | 3.310107 | -8.638295
|  | 0.93 | 0.006430816 | 68.31054 | 84573.05 | 0.00136376 | 53.45662 |  | 0.001504631 | 4.224064 | -6.59751
|  |  | 0.009646224 | 121.9375 | 100644.6 | 0.00629357 | 38.05608 |  | 0.005584088 | 4.803509 | -5.068227
| Material type | m_Fe | H | B | mu_r(stat) | W/kg | phi | Comments | W/kg_calculated from B[mT], using a and b |  | ln(W/kg) | a | b
|  | [kg/m**3] | [A/cm] | [mT] |  |  | [deg]
| amc23H90 (silicon steel) |  | 0.009786024 | 11.30395 | 9196.745 | 0.0002510192 | 61.55423 |  | 0.000224759 | 2.425152 | -8.289981 | 1.930643 | -13.08258
|  | 7500 | 0.0391441 | 82.2287 | 16725.05 | 0.008862424 | 56.68237 |  | 0.01036413 | 4.409504 | -4.725935
|  | 0.93 | 0.1174323 | 367.6283 | 24924.81 | 0.1594417 | 48.59759 |  | 0.1867218 | 5.907072 | -1.836077
|  |  | 0.1957205 | 768.2681 | 31252.65 | 0.9501341 | 33.54067 |  | 0.7748212 | 6.644139 | -0.05115211
| temp.(CBI) |  | 0.0006295904 | 3.128151 | 39558.51 | 3.698783e-06 | 65.85045 |  | 2.380504e-06 | 1.140442 | -12.50751 | 2.355487 | -15.63449
|  | 7500 | 0.001888771 | 11.22745 | 47327.34 | 2.740011e-05 | 72.8568 |  | 4.830017e-05 | 2.418361 | -10.50496
|  | 0.93 | 0.006295904 | 48.36982 | 61168.35 | 0.001343309 | 43.51941 |  | 0.001506672 | 3.878876 | -6.612619
|  |  | 0.02203566 | 233.0225 | 84194.19 | 0.07781246 | 15.45166 |  | 0.06115052 | 5.451135 | -2.553454
| AMCjencore |  | 0.001957205 | 5.927995 | 24114.7 | 4.827827e-06 | 84.32673 | small red toroid samples | 4.350658e-06 | 1.779686 | -12.24111 | 2.456788 | -16.71749
|  | 7500 | 0.00391441 | 12.65874 | 25747.47 | 2.256311e-05 | 83.79578 |  | 2.805588e-05 | 2.538348 | -10.69919
|  | 0.93 | 0.006850217 | 26.79948 | 31148.16 | 0.0002000172 | 75.42003 |  | 0.0001771283 | 3.288382 | -8.517107
|  |  | 0.01174323 | 61.50295 | 41698.34 | 0.001352917 | 65.90583 |  | 0.001363397 | 4.119085 | -6.605492
| 50VA_50Hz |  | 0.0017 | 1 | 4683.402 | 5.97517e-06 | 50 |  | 5.659454e-06 | 0 | -12.0279 | 1.816633 | -12.08218 | 30 | 66 | 23
|  |  | 0.0938 | 238.1 | 20210.03 | 0.08846714 | 46.6 |  | 0.1176182 | 5.472691 | -2.425124
|  |  | 0.1979 | 666.7 | 26822.24 | 0.8132267 | 34.2 |  | 0.76352 | 6.50234 | -0.2067453
|  |  | 0.2852 | 952.4 | 26587.67 | 1.72553 | 33.4 |  | 1.459475 | 6.858985 | 0.5455341
| R10K |  | 0.00125 | 1 | 6369.427 | 3.661183e-07 | 86 |  | 3.209108e-07 | 0 | -14.82031 | 2.564296 | -14.9521
|  |  | 0.375 | 200 | 4246.285 | 0.08417789 | 75 |  | 0.2552145 | 5.298317 | -2.474823
|  |  | 1 | 300 | 2388.535 | 0.5859768 | 65 |  | 0.721864 | 5.703782 | -0.5344751
|  |  | 4 | 387 | 770.3025 | 4.540308 | 55 |  | 1.386884 | 5.958425 | 1.512995
| R4K |  | 0.002 | 1 | 3980.892 | 3.657439e-07 | 87.5 |  | 3.202501e-07 | 0 | -14.82133 | 2.563369 | -14.95416 | 38 | 63 | 25
|  | 4850 | 0.44 | 200 | 3618.992 | 0.09876872 | 75 |  | 0.2534413 | 5.298317 | -2.314974
|  | 0.93 | 1 | 300 | 2388.535 | 0.5859768 | 65 |  | 0.7165791 | 5.703782 | -0.5344751
|  |  | 4 | 435 | 865.8439 | 5.103447 | 55 |  | 1.857419 | 6.075346 | 1.629916
| 50VA_41_69_19 |  | 0.024 | 84.6 | 28065.29 | 0.005889071 | 55.3 |  | 0.005601828 | 4.437934 | -5.134657 | 2.186722 | -14.88919 | 41 | 69 | 19
|  | 7600 | 0.07709435 | 338.464 | 34954.27 | 0.1081621 | 45.3 |  | 0.1161574 | 5.824418 | -2.224124
|  | 0.93 | 0.1911518 | 1100.008 | 45817.13 | 1.409527 | 32 |  | 1.52895 | 7.003073 | 0.3432539
|  |  | 0.3342516 | 1692.32 | 40310.61 | 4.345846 | 28.6 |  | 3.921928 | 7.433856 | 1.469221
| Material type | m_Fe | H | B | mu_r(stat) | W/kg | phi | Comments | W/kg_calculated from B[mT], using a and b |  | ln(W/kg) | a | b
|  | [kg/m**3] | [A/cm] | [mT] |  |  | [deg]
| E42/15 |  | 0.001899587 | 0.8841941 | 3705.944 | 2.816211e-07 | 87.70756 |  | 1.496135e-07 | -0.1230786 | -15.0827 | 2.11759 | -15.45458 | 25 | 37 | 15
| at 25kHz | 4800 | 0.01745566 | 8.488264 | 3871.621 | 3.990947e-06 | 89.63137 |  | 1.798946e-05 | 2.138684 | -12.43148
|  | 1 | 0.05750101 | 30.23944 | 4187.055 | 0.0003609395 | 87.16277 |  | 0.0002650994 | 3.409147 | -7.9268
|  |  | 0.09549274 | 53.40533 | 4452.712 | 0.001554885 | 85.83675 |  | 0.0008840488 | 3.97791 | -6.466353
| E42/15 |  | 0.003113541 | 0.1466051 | 374.8908 | 5.280401e-08 | 88.41787 |  | 4.876675e-08 | -1.920013 | -16.75668 | 2.251845 | -12.51265 | 25 | 37 | 15
| at 155kHz | 4800 | 0.02000616 | 0.9241255 | 367.7711 | 2.502059e-06 | 88.14931 |  | 3.080764e-06 | -0.07890742 | -12.8984
|  | 1 | 0.0655831 | 3.009112 | 365.306 | 5.033836e-05 | 86.51509 |  | 4.397402e-05 | 1.101645 | -9.896743
| Gap=0.5 |  | 0.14839 | 6.67424 | 358.1025 | 0.0002626437 | 86.37725 |  | 0.0002643944 | 1.898255 | -8.244712
| N27 |  | 0.04 | 22 | 4378.981 | 0.4 | 76.90627 | mW/g at 25kHz | 0.4286776 | 3.091042 | -0.9162907 | 2.03729 | -7.144401 |  |  |  |  | 39.07853
|  | 4800 | 0.2 | 140 | 5573.248 | 23 | 72.40228 |  | 18.59996 | 4.941642 | 3.135494 | [6 empty] | 44.07466
|  | 0.93 | 0.4 | 290 | 5772.293 | 80 | 71.34812 |  | 82.00604 | 5.669881 | 4.382027 | [6 empty] | 43.25755
|  |  | 0.6 | 355 | 4710.722 | 110 | 74.48779 |  | 123.8174 | 5.872118 | 4.70048 | [6 empty] | 43.18862
| U93 |  | 0.008819228 | 3.930703 | 3548.543 | 1.46207e-06 | 89.42291 |  | 1.095311e-06 | 1.368818 | -13.43566 | 2.581577 | -17.25818 | 95 | 123 | 29.5 | L | Comments
| at 250Hz | 4800 | 0.06366198 | 31.59977 | 3951.975 | 0.0002015908 | 88.62936 |  | 0.0002379117 | 3.45315 | -8.509271 | [5 empty] | [mH]
| N27 | 1 | 0.1950743 | 118.6918 | 4844.3 | 0.002300597 | 88.64094 |  | 0.007246746 | 4.77653 | -6.074587 | [5 empty] | 0 |  | 0 | 25000
|  |  | 0.3708748 | 250.486 | 5377.327 | 0.13878 | 70.37172 |  | 0.0498322 | 5.523403 | -1.974865 | [5 empty] | 0 |  | 0 | 25000
| TC55DC(2) |  | 0.0001 | 12 | 955414 | 8.267215e-06 | 31.3 |  | 8.727027e-06 | 2.484907 | -11.70321 | 2.090724 | -16.84434 | 59 | 72 | 16 | 0 |  | -8.422169 | 25000
|  | 7500 | 0.003415696 | 439.336 | 1024066.1 | 0.01571576 | 21.8 |  | 0.01621639 | 6.085265 | -4.153091 | [5 empty] | 0 |  | 0 | 25000
|  | 0.93 | 0.01147729 | 1523.609 | 1056925.8 | 0.3839844 | 10.8 |  | 0.2183258 | 7.328837 | -0.9571535
|  |  | 0.02350439 | 2856.766 | 967689.8 | 0.5032602 | 29.2 |  | 0.8125971 | 7.957446 | -0.6866479

## Test_dat
Toroid-CT test data (open secondary) | [7 empty] | f [Hz]: | 50
| di | do | w | th | n_Fe | Nsec | Vsec | Imr(0) | Rs | a_Fe | l_Fe | V(R_prm_20R): voltage across resistor in series with primary current (prim.res.) | V(comp+): voltage across prim.res. + Vsec | Vcomp-: voltage across prim.res. - Vsec | phi | H | B | mu_r | L | Comments
| [mm] | [mm] | [mm] | [mm] |  | [T] | [Vrms] | [mArms] | [Ohms/T] | [cm**2] | [cm] | [V] | [V] | [V] | [deg] | [A/cm] | [mT] |  | [mH]
->ideal | 0 | 10 | 199900 | 2 | 1 | 1 | 0.04 | 0.0001 | 0 | 9995 | 1.5708 |  |  |  | 89.99 | 9.003142e-08 | 0.1801529 | 15931532.6 | 1273236.6
A30 | 34.5 | 47.1 | 20.6 | 1.95 | 0.93 | 552 | 0.04 | 21.5 | 0.00507 | 1.206954 | 12.817728 |  |  |  | 50 | 0.002372151 | 2.513491 | 8436.168 | 0.01072832
A55-DC | 61 | 80 | 11 | 2 | 0.93 | 552 | 0.04 | 21.5 | 0.00507 | 0.97185 | 22.14828 |  |  |  | 50 | 0.00137282 | 3.121539 | 18103.63 | 0.01072832
A100 | 99 | 120 | 26 | 2 | 0.93 | 345 | 0.04 | 45.4 | 0.00667 | 2.5389 | 34.40052 |  |  |  | 50 | 0.001866405 | 1.9118 | 8155.43 | 0.008128944
TC100T | 101.6 | 117.5 | 25.4 | 1.5 | 0.93 | 128 | 0.023 | 20 | 0.00117 | 1.877949 | 34.416228 |  |  |  | 53 | 0.0008218295 | 4.005725 | 38806.97 | 0.02859809
TC100T | 101.6 | 117.5 | 25.4 | 1.5 | 0.93 | 128 | 0.04 | 30 | 0.00117 | 1.877949 | 34.416228 |  |  |  | 52 | 0.001232744 | 6.966478 | 44993.59 | 0.0331572
TC100T | 101.6 | 117.5 | 25.4 | 1.5 | 0.93 | 220 | 0.04 | 12.4 | 0.00864 | 1.877949 | 34.416228 | 0.245 | 0.485 | 0.45 | 33.40267 | 0.0005095343 | 4.053224 | 63334.09 | 0.04667289
TC100T | 101.6 | 117.5 | 25.4 | 1.5 | 0.93 | 220 | 0.2 | 52.2 | 0.00864 | 1.877949 | 34.416228 | 1.05 | 1.12 | 1.02 | 75.24035 | 0.002144975 | 20.26612 | 75224.4 | 0.05543524
TC100T | 101.6 | 117.5 | 25.4 | 1.5 | 0.93 | 220 | 0.023 | 7.6 | 0.00864 | 1.877949 | 34.416228 | 0.152 | 0.157 | 0.151 | 82.4059 | 0.0003122952 | 2.330604 | 59417.37 | 0.04378654
TC100T | 101.6 | 117.5 | 25.4 | 1.5 | 0.93 | 220 | 0.12 | 32.4 | 0.00864 | 1.877949 | 34.416228 | 0.655 | 0.69 | 0.645 | 78.9841 | 0.001331364 | 12.15967 | 72716.92 | 0.0535874
TC100T | 101.6 | 117.5 | 25.4 | 1.5 | 0.93 | 220 | 0.39 | 81.5 | 0.00864 | 1.877949 | 34.416228 | 1.633 | 1.83 | 1.525 | 66.31652 | 0.003348955 | 39.51893 | 93952.04 | 0.06923623
TC100T | 101.6 | 117.5 | 25.4 | 1.5 | 0.93 | 220 | 0.8 | 133 | 0.00864 | 1.877949 | 34.416228 | 2.685 | 3.16 | 2.35 | 58.70461 | 0.005465166 | 81.06447 | 118096.6 | 0.08702916 | THD [%]:3.21 | 3.209877
MS2 | 63.7 | 76.3 | 19.4 | 1 | 0.93 | 450 | 0.05538 | 10 | 0.00864 | 1.136646 | 21.9912 | 0.055 | 0.1 | 0.082 | 74.40184 | 0.0006430816 | 4.532755 | 56118.57 | 0.03917325
MS2 | 63.7 | 76.3 | 19.4 | 1 | 0.93 | 450 | 0.33462 | 50 | 0.00864 | 1.136646 | 21.9912 | 0.267 | 0.585 | 0.433 | 64.343 | 0.003215408 | 27.38806 | 67816.52 | 0.04733894
MS2 | 63.7 | 76.3 | 19.4 | 1 | 0.93 | 450 | 0.8346 | 100 | 0.015 | 1.136646 | 21.9912 | 0.532 | 1.4 | 0.95 | 53.45662 | 0.006430816 | 68.31054 | 84573.05 | 0.05903574
MS2 | 63.7 | 76.3 | 19.4 | 1 | 0.93 | 450 | 1.4898 | 150 | 0.015 | 1.136646 | 21.9912 | 0.81 | 2.5 | 1.565 | 38.05608 | 0.009646224 | 121.9375 | 100644.6 | 0.07025436 | slight sine deformation
TC100T | 101.6 | 117.5 | 25.4 | 1.5 | 0.93 | 450 | 0.04 | 10 | 0.0091 | 1.877949 | 34.416228 |  |  |  | 60 | 0.0004109147 | 1.981576 | 38394.53 | 0.02829415
TC100T | 101.6 | 117.5 | 25.4 | 1.5 | 0.93 | 450 | 0.1 | 23 | 0.0091 | 1.877949 | 34.416228 |  |  |  | 60 | 0.0009451039 | 4.95394 | 41733.19 | 0.03075451
TC100T | 101.6 | 117.5 | 25.4 | 1.5 | 0.93 | 450 | 0.25 | 52 | 0.0091 | 1.877949 | 34.416228 |  |  |  | 60 | 0.002136757 | 12.38485 | 46147.27 | 0.03400739
TC100T | 101.6 | 117.5 | 25.4 | 1.5 | 0.93 | 450 | 0.5 | 90 | 0.0091 | 1.877949 | 34.416228 |  |  |  | 60 | 0.003698233 | 24.7697 | 53325.74 | 0.03929742
TC55DC | 59 | 72 | 16 | 1 | 0.93 | 650 | 0.053 | 4.6 | 0.01846154 | 0.9672 | 20.57748 | 0.093 | 0.112 | 0.101 | 83.17479 | 0.0003161409 | 3.529338 | 88883.88 | 0.05642269
TC55DC | 59 | 72 | 16 | 1 | 0.93 | 650 | 0.25 | 19.25 | 0.01846 | 0.9672 | 20.57748 | 0.387 | 0.5 | 0.415 | 78.40619 | 0.001322981 | 16.64782 | 100187.7 | 0.06359823
TC55DC | 59 | 72 | 16 | 1 | 0.93 | 650 | 1.2 | 64.7 | 0.01846 | 0.9672 | 20.57748 | 1.3 | 2.06 | 1.32 | 66.36956 | 0.00444659 | 79.90955 | 143081 | 0.09082653
TC55DC | 59 | 72 | 16 | 1 | 0.93 | 650 | 2 | 90.7 | 0.01846 | 0.9672 | 20.57748 | 1.82 | 3.28 | 1.81 | 59.07629 | 0.006233473 | 133.1826 | 170109.1 | 0.1079838 | THD [%]:0.05 | 0.05099439
TC55DC | 59 | 72 | 16 | 1 | 0.93 | 650 | 3 | 115.6 | 0.01846 | 0.9672 | 20.57748 | 2.325 | 4.75 | 2.26 | 51.2719 | 0.007944757 | 199.7739 | 200202 | 0.1270864 | THD [%]:0.52 | 0.5182131
TC55DC | 59 | 72 | 16 | 1 | 0.93 | 350 | 0.04 | 6.6 | 0.0063 | 0.9672 | 20.57748 |  |  |  | 60 | 0.0004535934 | 4.946781 | 86829.31 | 0.05511847
TC55DC | 59 | 72 | 16 | 1 | 0.93 | 350 | 0.1 | 14.8 | 0.0063 | 0.9672 | 20.57748 |  |  |  | 60 | 0.001017149 | 12.36695 | 96802.94 | 0.06144964
TC55DC | 59 | 72 | 16 | 1 | 0.93 | 350 | 0.25 | 31.8 | 0.0063 | 0.9672 | 20.57748 |  |  |  | 60 | 0.002185496 | 30.91738 | 112632.4 | 0.07149801
TC55DC | 59 | 72 | 16 | 1 | 0.93 | 350 | 0.5 | 54.4 | 0.0063 | 0.9672 | 20.57748 |  |  |  | 60 | 0.003738709 | 61.83477 | 131680.5 | 0.08358959
| di | do | w | th | n_Fe | Nsec | Vsec | Imr(0) | Rs | a_Fe | l_Fe | V(R_prm_20R): voltage across resistor in series with primary current (prim.res.) | V(comp+): voltage across prim.res. + Vsec | Vcomp-: voltage across prim.res. - Vsec | phi | H | B | mu_r | L | Comments
| [mm] | [mm] | [mm] | [mm] |  | [T] | [Vrms] | [mArms] | [Ohms/T] | [cm**2] | [cm] | [V] | [V] | [V] | [deg] | [A/cm] | [mT] |  | [mH]
TC33X | 33 | 41.5 | 19 | 1 | 0.93 | 650 | 0.02 | 2.22 | 0.07846154 | 0.750975 | 11.70246 | 0.046 | 0.051 | 0.0485 | 86.12393 | 0.0002682816 | 1.715293 | 50904.69 | 0.04411769
TC33X | 33 | 41.5 | 19 | 1 | 0.93 | 650 | 0.1 | 10.3 | 0.07846 | 0.750975 | 11.70246 | 0.208 | 0.244 | 0.219 | 82.00273 | 0.00124473 | 8.576463 | 54858.45 | 0.04754431
TC33X | 33 | 41.5 | 19 | 1 | 0.93 | 650 | 0.5 | 31.4 | 0.07846 | 0.750975 | 11.70246 | 0.634 | 0.915 | 0.663 | 71.72298 | 0.003794613 | 42.88232 | 89974.84 | 0.07797872
TC33X | 33 | 41.5 | 19 | 1 | 0.93 | 650 | 2 | 72.2 | 0.07846 | 0.750975 | 11.70246 | 1.45 | 3.07 | 1.565 | 53.03314 | 0.008725193 | 171.5293 | 156521.3 | 0.1356527 | THD [%]:0.77 | 0.7657431
TC33X | 33 | 41.5 | 19 | 1 | 0.93 | 650 | 3 | 94 | 0.07846 | 0.750975 | 11.70246 | 1.9 | 4.45 | 2.135 | 48.04012 | 0.01135967 | 257.2939 | 180332.6 | 0.1562893 | THD [%]:2 | 2
TC33X | 33 | 41.5 | 19 | 1 | 0.93 | 600 | 0.04 | 5.4 | 0.08 | 0.750975 | 11.70246 |  |  |  | 60 | 0.0006525767 | 3.716467 | 45342.88 | 0.03929742
TC33X | 33 | 41.5 | 19 | 1 | 0.93 | 600 | 0.1 | 11.65 | 0.08 | 0.750975 | 11.70246 |  |  |  | 60 | 0.001407874 | 9.291168 | 52543.25 | 0.04553779
TC33X | 33 | 41.5 | 19 | 1 | 0.93 | 600 | 0.25 | 25.75 | 0.08 | 0.750975 | 11.70246 |  |  |  | 60 | 0.003111824 | 23.22792 | 59429.99 | 0.05150633
TC33X | 33 | 41.5 | 19 | 1 | 0.93 | 600 | 0.5 | 43.4 | 0.08 | 0.750975 | 11.70246 |  |  |  | 60 | 0.005244783 | 46.45584 | 70521.76 | 0.06111927
T20yl | 12 | 20 | 6.5 | 1 | 0.93 | 47 | 0.0012 | 1000 | 0.001 | 0.2418 | 5.02656 | 0.0022 | 0.0028 | 0.0027 | 87.01429 | 0.2813482 | 4.420528 | 125.0951 | 8.127042e-05
T20yl | 12 | 20 | 6.5 | 1 | 0.93 | 47 | 0.0025 | 3000 | 0.001 | 0.2418 | 5.02656 | 0.0053 | 0.0057 | 0.0056 | 88.77811 | 0.8440446 | 9.209433 | 86.87161 | 5.643779e-05
T20yl | 12 | 20 | 6.5 | 1 | 0.93 | 47 | 0.01 | 8000 | 0.001 | 0.2418 | 5.02656 | 0.017 | 0.022 | 0.02 | 82.90397 | 2.250786 | 36.83773 | 130.3074 | 8.465669e-05
T20yl | 12 | 20 | 6.5 | 1 | 0.93 | 47 | 0.021 | 15800 | 0.001 | 0.2418 | 5.02656 | 0.035 | 0.047 | 0.042 | 81.29403 | 4.445301 | 77.35924 | 138.5547 | 9.00147e-05
T24pnk | 13.5 | 24 | 7.5 | 1 | 0.93 | 25 | 0.001 | 1000 | 0.001 | 0.3661875 | 5.8905 | 0.0025 | 0.0026 | 0.0025 | 87.07644 | 0.2400838 | 4.573025 | 151.653 | 0.0001273237
T24pnk | 13.5 | 24 | 7.5 | 1 | 0.93 | 25 | 0.0035 | 3000 | 0.001 | 0.3661875 | 5.8905 | 0.007 | 0.0085 | 0.0077 | 82.40047 | 0.7202514 | 16.00559 | 176.9285 | 0.0001485443
T24pnk | 13.5 | 24 | 7.5 | 1 | 0.93 | 25 | 0.0085 | 6300 | 0.001 | 0.3661875 | 5.8905 | 0.014 | 0.018 | 0.016 | 81.7866 | 1.512528 | 38.87071 | 204.6112 | 0.0001717859 | slight deformation
T24pnk | 13.5 | 24 | 7.5 | 1 | 0.93 | 25 | 0.0175 | 9100 | 0.001 | 0.3661875 | 5.8905 | 0.0198 | 0.028 | 0.023 | 79.39799 | 2.184762 | 80.02793 | 291.6404 | 0.0002448532 | almost triangular
AMC23H90 (silicon steel) | 18 | 28 | 10 | 1 | 0.93 | 300 | 0.03766667 | 50 | 0.044 | 0.465 | 7.22568 | 0.0385 | 0.06466667 | 0.03766667 | 61.55423 | 0.009786024 | 11.30395 | 9196.745 | 0.007993096
AMC23H90 (silicon steel) | 18 | 28 | 10 | 1 | 0.93 | 300 | 0.274 | 200 | 0.044 | 0.465 | 7.22568 | 0.1526667 | 0.3803333 | 0.2296667 | 56.68237 | 0.0391441 | 82.2287 | 16725.05 | 0.01453612
AMC23H90 (silicon steel) | 18 | 28 | 10 | 1 | 0.93 | 300 | 1.225 | 600 | 0.044 | 0.465 | 7.22568 | 0.4755 | 1.58 | 0.9775 | 48.59759 | 0.1174323 | 367.6283 | 24924.81 | 0.02166271
AMC23H90 (silicon steel) | 18 | 28 | 10 | 1 | 0.93 | 300 | 2.56 | 1000 | 0.044 | 0.465 | 7.22568 | 0.8083333 | 3.373333 | 2.116667 | 33.54067 | 0.1957205 | 768.2681 | 31252.65 | 0.02716238 | just before sat.n
AMCjencore | 18.5 | 27.5 | 13.5 | 0.1 | 0.93 | 300 | 0.024 | 10 | 0.04416667 | 0.564975 | 7.22568 | 0.00735 | 0.024 | 0.0225 | 84.32673 | 0.001957205 | 5.927995 | 24114.7 | 0.02546473
AMCjencore | 18.5 | 27.5 | 13.5 | 0.1 | 0.93 | 300 | 0.05125 | 20 | 0.04416667 | 0.564975 | 7.22568 | 0.015 | 0.05275 | 0.0495 | 83.79578 | 0.00391441 | 12.65874 | 25747.47 | 0.02718891
AMCjencore | 18.5 | 27.5 | 13.5 | 0.1 | 0.93 | 300 | 0.1085 | 35 | 0.04416667 | 0.564975 | 7.22568 | 0.027 | 0.116 | 0.1025 | 75.42003 | 0.006850217 | 26.79948 | 31148.16 | 0.03289194
AMCjencore | 18.5 | 27.5 | 13.5 | 0.1 | 0.93 | 300 | 0.249 | 60 | 0.04416667 | 0.564975 | 7.22568 | 0.0465 | 0.274 | 0.237 | 65.90583 | 0.01174323 | 61.50295 | 41698.34 | 0.04403276 | just before sat.n
amc23H90 (silicon steel) | 18 | 28 | 10 | 1 | 0.93 | 300 | 0.0005 | 50 | 0.044 | [5 empty] | 61.55423 | 0.009786024 | 0.1500524
amc23H90 (silicon steel) | 18 | 28 | 10 | 1 | 0.93 | 300 | 0.023 | 200 | 0.044 | [5 empty] | 56.68237 | 0.0391441 | 6.902409
amc23H90 (silicon steel) | 18 | 28 | 10 | 1 | 0.93 | 300 | 0.5 | 600 | 0.044 | [5 empty] | 48.59759 | 0.1174323 | 150.0524
amc23H90 (silicon steel) | 18 | 28 | 10 | 1 | 0.93 | 300 | 2.26 | 1000 | 0.044 | [5 empty] | 33.54067 | 0.1957205 | 678.2367
| di | do | w | th | n_Fe | Nsec | Vsec | Imr(0) | Rs | a_Fe | l_Fe | V(R_prm_20R): voltage across resistor in series with primary current (prim.res.) | V(comp+): voltage across prim.res. + Vsec | Vcomp-: voltage across prim.res. - Vsec | phi | H | B | mu_r | L | Comments
| [mm] | [mm] | [mm] | [mm] |  | [T] | [Vrms] | [mArms] | [Ohms/T] | [cm**2] | [cm] | [V] | [V] | [V] | [deg] | [A/cm] | [mT] |  | [mH]
Kawasaki, annealed, MOH 0,29 | 195 | 235 | 30 | 0.2 | 0.93 | 850 | 0.0024 | 10 | 0.001176471 | 5.58 | 67.5444 | 0.0102 | 0.011 | 0.0105 | 83.69716 | 0.0002093754 | 0.02118386 | 805.5451 | 0.0008987552
Kawasaki, annealed, MOH 0,29 | 195 | 235 | 30 | 0.2 | 0.93 | 850 | 0.06 | 200 | 0.0012 | 5.58 | 67.5444 | 0.195 | 0.213 | 0.193 | 80.00837 | 0.004187508 | 0.5295966 | 1006.931 | 0.001123444
Kawasaki, annealed, MOH 0,29 | 195 | 235 | 30 | 0.2 | 0.93 | 850 | 2.8 | 500 | 0.0012 | 5.58 | 67.5444 | 1.185 | 3.7 | 2.4 | 53.30905 | 0.01046877 | 24.71451 | 18796.05 | 0.02097096
Kawasaki, annealed, MOH 0,29 | 195 | 235 | 30 | 0.2 | 0.93 | 850 | 122 | 7000 | 0.0012 | 5.58 | 67.5444 | 0.645 | 122.7 | 121.8 | 45.64483 | 0.1465628 | 1076.846 | 58497.92 | 0.06526675 | just before sat.n
23H90-3 | 60 | 70 | 15 | 0.1 | 0.93 | 600 | 0.058 | 50 | 0.04966667 | 0.6975 | 20.4204 | 0.025 | 0.072 | 0.051 | 63.5546 | 0.003462747 | 5.802025 | 13340.41 | 0.006153977 | preferred
23H90-3 | 60 | 70 | 15 | 0.1 | 0.93 | 600 | 0.349 | 200 | 0.04966667 | 0.6975 | 20.4204 | 0.093 | 0.395 | 0.322 | 66.22435 | 0.01385099 | 34.91218 | 20068.12 | 0.009257491
23H90-3 | 60 | 70 | 15 | 0.1 | 0.93 | 600 | 1.98 | 800 | 0.04966667 | 0.6975 | 20.4204 | 0.383 | 2.2 | 1.82 | 59.76154 | 0.05540395 | 198.0691 | 28463.38 | 0.01313025
23H90-3 | 60 | 70 | 15 | 0.1 | 0.93 | 600 | 6.95 | 2000 | 0.04966667 | 0.6975 | 20.4204 | 0.97 | 7.6 | 6.35 | 49.71068 | 0.1385099 | 695.2426 | 39963.73 | 0.0184354
CBI_a | 63 | 80 | 25 | 1 | 0.93 | 3000 | 0.443 | 10 | 0.046 | 1.97625 | 22.46244 | 1.13 | 1.44 | 1.12 | 65.85061 | 0.0006295904 | 3.128151 | 39558.51 | 0.04700365
CBI_a | 63 | 80 | 25 | 1 | 0.93 | 3000 | 1.59 | 30 | 0.046 | 1.97625 | 22.46244 | 6.2 | 4.45 | 2.86 | 72.85697 | 0.001888771 | 11.22745 | 47327.34 | 0.05623462
CBI_a | 63 | 80 | 25 | 1 | 0.93 | 3000 | 6.85 | 100 | 0.046 | 1.97625 | 22.46244 | 11.15 | 16.6 | 7.35 | 43.51951 | 0.006295904 | 48.36982 | 61168.35 | 0.07268059
CBI_a | 63 | 80 | 25 | 1 | 0.93 | 3000 | 33 | 350 | 0.046 | 1.97625 | 22.46244 | 41.5 | 74 | 14 | 15.45169 | 0.02203566 | 233.0225 | 84194.19 | 0.10004
23ZH90/95/ M-0H: rectangular core, di & do are equivalent dimensions of a circular core | 195 | 235 | 30 | 0.3 | 0.93 | 740 | 0.092 | 200 | 0.0095 | 5.58 | 67.5444 | 0.02 | 0.115 | 0.107 | 76.03646 | 0.004187508 | 0.932758 | 1773.469 | 0.001978678
rect_260 | 195 | 235 | 30 | 0.3 | 0.93 | 740 | 2.1 | 700 | 0.0095 | 5.58 | 67.5444 | 0.71 | 2.9 | 1.67 | 19.52341 | 0.01465628 | 21.29121 | 11566.1 | 0.01290442
rect_260 | 195 | 235 | 30 | 0.3 | 0.93 | 740 | 12.9 | 2500 | 0.0095 | 5.58 | 67.5444 | 2.42 | 15.1 | 11.1 | 32.938 | 0.05234385 | 130.7889 | 19893.7 | 0.02219561
rect_260 | 195 | 235 | 30 | 0.3 | 0.93 | 740 | 69 | 8000 | 0.0095 | 5.58 | 67.5444 | 42.7 | 109 | 35.8 | 25.92346 | 0.1675003 | 699.5685 | 33252.55 | 0.03710022
U15_N27 | 10.3 | 20.1 | 6.5 | 0.2 | 1 |  |  |  |  | 0.3185 | 4.775232
rect_380 | 305 | 335 | 40 | 0.5 | 0.93 | Nsec | V-coil | Imr(0) | Rs | a_Fe | l_Fe | V-ser.res | V-res+coil |  | phi | H | B | mu_r | L | Comments | s-phi
50VA_50Hz | 30 | 66 | 23 | 0 | 0.93 | 137 | 1.01 | 452.1 | 0.8315 | 3.8502 | 15.07968 | 0.508 | 1.413 |  | 45.56572 | 0.04239917 | 80.16127 | 15052.81 | 0.05190574 |  | 1.4655
50VA_50Hz | 30 | 66 | 23 | 0 | 0.93 | 137 | 3 | 1000.1 | 0.8315 | 3.8502 | 15.07968 | 1.1 | 3.84 |  | 46.59017 | 0.09379211 | 238.1028 | 20211.96 | 0.06969576 |  | 3.97
50VA_50Hz | 30 | 66 | 23 | 0 | 0.93 | 137 | 8.4 | 2109.8 | 0.8315 | 3.8502 | 15.07968 | 2.364 | 10.44 |  | 34.20659 | 0.1978628 | 666.6878 | 26826.79 | 0.09250528 |  | 10.602
50VA_50Hz | 30 | 66 | 23 | 0 | 0.93 | 137 | 12 | 3041.4 | 0.8315 | 3.8502 | 15.07968 | 3.45 | 15 |  | 33.43506 | 0.2852308 | 952.4111 | 26585.11 | 0.0916719 |  | 15.225
50VA_41_69_19 | 41 | 69 | 19 | 1 | 0.93 | 100 | 0.5 | 294.8387 | 0.5 | 2.4738 | 17.2788 | 0.457 | 0.848 |  | 55.28562 | 0.02413159 | 84.616 | 27917.53 | 0.05398022 |  | 0.9025
| 41 | 69 | 19 | 1 | 0.93 | 100 | 2 | 941.9355 | 0.5 | 2.4738 | 17.2788 | 1.46 | 3.2 |  | 45.29206 | 0.07709435 | 338.464 | 34954.27 | 0.06758619 |  | 3.33
| 41 | 69 | 19 | 1 | 0.93 | 100 | 6.5 | 2335.484 | 0.5 | 2.4738 | 17.2788 | 3.62 | 9.76 |  | 32.01365 | 0.1911518 | 1100.008 | 45817.13 | 0.08859018 |  | 9.94
| 41 | 69 | 19 | 1 | 0.93 | 100 | 10 | 4083.871 | 0.5 | 2.4738 | 17.2788 | 6.33 | 15.85 |  | 28.5991 | 0.3342516 | 1692.32 | 40310.61 | 0.077943 |  | 16.09
E42/15 | 25 | 37 | 15 | 1 | 1 | 20 | 0.1767767 | 13.08148 | 0.2956522 | 1.8 | 9.73896 | 0.1308148 | 0.2156676 |  | 87.70756 | 0.001899587 | 0.8841941 | 3705.944 | 0.004301485 |  | 0.2616295 | 25000 | 0.5 | 0.37 | 0.61 | 10
at 25kHz | 25 | 37 | 15 | 1 | 1 | 20 | 1.697056 | 120.2082 | 0.2956522 | 1.8 | 9.73896 | 1.202082 | 2.085965 |  | 89.63137 | 0.01745566 | 8.488264 | 3871.621 | 0.004493787 |  | 2.492551 | 25000 | 4.8 | 3.4 | 5.9
| 25 | 37 | 15 | 1 | 1 | 20 | 6.045763 | 395.9798 | 0.2956522 | 1.8 | 9.73896 | 3.959798 | 7.389266 |  | 87.16277 | 0.05750101 | 30.23944 | 4187.055 | 0.00485991 |  | 8.697413 | 25000 | 17.1 | 11.2 | 20.9
| 25 | 37 | 15 | 1 | 1 | 20 | 10.67731 | 657.6093 | 0.2956522 | 1.8 | 9.73896 | 6.576093 | 12.94005 |  | 85.83675 | 0.09549274 | 53.40533 | 4452.712 | 0.005168257 |  | 15.09673 | 25000 | 30.2 | 18.6 | 36.6
| di | do | w | th | n_Fe | Nsec | Vsec | Imr(0) | Rs | a_Fe | l_Fe | V(R_prm_20R): voltage across resistor in series with primary current (prim.res.) | V(comp+): voltage across prim.res. + Vsec | Vcomp-: voltage across prim.res. - Vsec | phi | H | B | mu_r | L | Comments |  |  | Vc | V(Rser) | Vt | Rser
| [mm] | [mm] | [mm] | [mm] |  | [T] | [Vrms] | [mArms] | [Ohms/T] | [cm**2] | [cm] | [V] | [V] | [V] | [deg] | [A/cm] | [mT] |  | [mH]
E42/15 | 25 | 37 | 15 | 1 | 1 | 20 | 0.1817264 | 1.072065 | 0.01478261 | 1.8 | 9.73896 | 0.1661701 | 0.2496087 |  | 88.41787 | 0.003113541 | 0.1466051 | 374.8908 | 0.008702728 |  | 0.2987526 | 155000 | 0.514 | 0.47 | 0.706 | 155
at 155kHz | 25 | 37 | 15 | 1 | 1 | 20 | 1.145513 | 6.888589 | 0.01478261 | 1.8 | 9.73896 | 1.067731 | 1.59099 |  | 88.14931 | 0.02000616 | 0.9241255 | 367.7711 | 0.008537451 |  | 1.902117 | 155000 | 3.24 | 3.02 | 4.5
Gap=0.5 | 25 | 37 | 15 | 1 | 1 | 20 | 3.729988 | 22.5818 | 0.01478261 | 1.8 | 9.73896 | 3.500179 | 5.267946 |  | 86.51509 | 0.0655831 | 3.009112 | 365.306 | 0.008480226 |  | 6.249056 | 155000 | 10.55 | 9.9 | 14.9
| 25 | 37 | 15 | 1 | 1 | 20 | 8.273149 | 51.09417 | 0.01478261 | 1.8 | 9.73896 | 7.919596 | 11.80868 |  | 86.37725 | 0.14839 | 6.67424 | 358.1025 | 0.008313004 |  | 14.00071 | 155000 | 23.4 | 22.4 | 33.4
U93 | 95 | 123 | 29.5 | 1.5 | 1 | 20 | 0.03606245 | 1.067731 | 0.12 | 8.26 | 34.24344 | 0.1067731 | 0.1166726 |  | 83.20246 | 0.0008819228 | 3.930703 | 35485.43 | 1.075086 |  | 0.1297541 | 250 | 0.102 | 0.302 | 0.33 | 100
at 250Hz | 95 | 123 | 29.5 | 1.5 | 1 | 20 | 0.2899138 | 7.707464 | 0.12 | 8.26 | 34.24344 | 0.7707464 | 0.8555992 |  | 83.06631 | 0.006366198 | 31.59977 | 39519.75 | 1.197312 |  | 0.9581297 | 250 | 0.82 | 2.18 | 2.42
| 95 | 123 | 29.5 | 1.5 | 1 | 20 | 1.088944 | 23.61737 | 0.12 | 8.26 | 34.24344 | 2.361737 | 2.814285 |  | 77.00524 | 0.01950743 | 118.6918 | 48443 | 1.467656 |  | 3.132483 | 250 | 3.08 | 6.68 | 7.96
| 95 | 123 | 29.5 | 1.5 | 1 | 20 | 2.298097 | 44.90128 | 0.12 | 8.26 | 34.24344 | 4.490128 | 5.444722 |  | 78.25044 | 0.03708748 | 250.486 | 53773.27 | 1.629145 |  | 6.116474 | 250 | 6.5 | 12.7 | 15.4
U93 | 95 | 123 | 29.5 | 1.5 | 1 | 20 | 0.1838478 | 0.5656854 | 0.12 | 8.26 | 34.24344 | 0.05656854 | 0.1909188 |  | 88.48479 | 0.0004672439 | 0.2003888 | 3414.603 | 0.1034507 |  | 0.2156676 | 25000 | 0.52 | 0.16 | 0.54 | 100
at 25kHz | 95 | 123 | 29.5 | 1.5 | 1 | 20 | 1.484924 | 4.737615 | 0.12 | 8.26 | 34.24344 | 0.4737615 | 1.555635 |  | 89.61517 | 0.003913167 | 1.618525 | 3293.073 | 0.09976877 |  | 1.75716 | 25000 | 4.2 | 1.34 | 4.4
| 95 | 123 | 29.5 | 1.5 | 1 | 20 | 5.359869 | 16.33417 | 0.12 | 8.26 | 34.24344 | 1.633417 | 5.727565 |  | 85.38528 | 0.01349167 | 5.842104 | 3447.577 | 0.1044497 |  | 6.360425 | 25000 | 15.16 | 4.62 | 16.2
| 95 | 123 | 29.5 | 1.5 | 1 | 20 | 12.94005 | 37.47666 | 0.12 | 8.26 | 34.24344 | 3.747666 | 13.61181 |  | 87.75979 | 0.03095491 | 14.10429 | 3627.706 | 0.109907 |  | 15.14976 | 25000 | 36.6 | 10.6 | 38.5
U93 | 95 | 123 | 29.5 | 1.5 | 1 | 20 | 0.04914392 | 0.02474874 | 0.12 | 8.26 | 34.24344 | 0.02474874 | 0.05480078 |  | 89.42291 | 2.044192e-05 | 0.008639591 | 3364.975 | 0.1019472 |  | 0.06434672 | 155000 | 0.139 | 0.07 | 0.155 | 1000
at 155kHz | 95 | 123 | 29.5 | 1.5 | 1 | 20 | 0.2725897 | 0.1315219 | 0.12 | 8.26 | 34.24344 | 0.1315219 | 0.2998133 |  | 88.62936 | 0.0001086342 | 0.04792176 | 3512.178 | 0.1064069 |  | 0.3519624 | 155000 | 0.771 | 0.372 | 0.848
| 95 | 123 | 29.5 | 1.5 | 1 | 20 | 5.904342 | 4.065864 | 0.12 | 8.26 | 34.24344 | 4.065864 | 7.247845 |  | 88.64094 | 0.003358315 | 1.037994 | 2460.842 | 0.07455505 |  | 8.609025 | 155000 | 16.7 | 11.5 | 20.5
| 95 | 123 | 29.5 | 1.5 | 1 | 20 | 12.45569 | 8.273149 | 0.12 | 8.26 | 34.24344 | 8.273149 | 17.11198 |  | 70.37172 | 0.006833442 | 2.189732 | 2551.302 | 0.07729568 |  | 18.92041 | 155000 | 35.23 | 23.4 | 48.4

## guidelines
Guidelines for the design of a CT
The Main sheet is used to calculate the no.of turns, wire size, burden resistance and %error for a range of output voltages and primary currents
Parameters to be entered:
di-do-w-th [mm]: | toroid dimensions:
di= inside diameter, do=outside diameter, w=width, th=thickness of core enclosure
Fe-fillfactor=area fill of laminations
B-derating [%] | % by which the flux density is reduced in the B-H curve (to see change in results), Fe-losses are related to original B-H curve using new flux density
Core Material | Choose a material from the "Material" sheet. This determines the B-H curve and core losses
Tip: to find the index no.from the B-H graph in the <Material> sheet, put the mouse pointer on a unique point of the desired curve - a box will indicate the curve index
Vsec [Vrms] | the nominal secondary voltage = start of the operating range, it corresponds to the nominal primary current
Nsec [T] | number of secondary turns - this will typically be experimented with
Ip aim [mArms] | nominal primary current = start of the operating range
R_Relay [Ohms] | load of the instrument connected to (and in addition to) the CT-burden <Rcal>
Cu-coverage | portion of the toroid covered by the winding
f [Hz} | system frequency
N: test winding | number of turns of a test winding (this is only used to allocate space on the toroid for wire calculations)
F.S.voltage [Vrms] | the maximum voltage in the operating range
Results to be checked (while changing inputs like Nsec):
B [mT] | Check the graph of "B" vs. "V/Turn" to be inside the table values shown by the 2 enclosing lines (supposed to be the range below saturation)
%err(0) | error due to mag.current & Fe-losses at Vsec, to be acceptable (say <50%), also shown by the graph of <Ip> vs. <Vsec> with 50%-line
rel.err [%] | error over the operating range, assuming calibration at Vsec
Results needed for construction:
d_Cu [mm] | nominal wire diameter - according to a table with the range of 0.14 - 1mm
Rcal [Ohms] | resistance to be connected to CT (in addition to the instrument)
Other results:
Rb [Ohms] | the total burden connected to the CT (= <Rcal> in parallel with <R_Relay>)
Rs [Ohms] | wire resistance
M_Fe [gm] | mass of core material
l_Fe [cm] | magnetic path length
a_Fe [cm**2] | magnetic cross section area
Procedure when the voltage range on the burden is known:
Assuming <di>, <do>, and <w> are known, start off with some number of secondary turns (N)
(when calculations are out of limits it usually helps to increase N)
Estimate for power transformer
P (mW) | C – operation type | f (kHz) | Del-B (T) – peak magn.flux | S (A/mm**2) – current density | f(cu) – packing factor of winding | A(N) (mm**2) – Spulenquerschnitt | A(e) (mm**2) – eff.magn.Querschnitt
1366.56 | 1 | 25 | 0.2 | 3 | 0.6 | 11.68 | 13
[5 empty] | EF12.6 | 11.68 | 13
[5 empty] | EF16 | 22.77 | 20.1